## Sheet1
Material | Tig | k | ρ | Cp | (kρCp)To
| [K] | [W/m-K] | [kg/m3] | [kJ/kg-K] | [kJ2-s-m-4-K-2]
METALS
Aluminum |  | 205
Aluminum, 6061 |  | 167 | 2700 | 0.896 | 404.006
Aluminum, 7075 |  | 130 | 2800 | 0.841 | 306.124
Aluminum, Duralumin (4% Cu 0.5% Mg) | 775 | 177 | 2770 | 0.875 | 429.004
Aluminum, Duralumin (4% Cu 0.5% Mg) |  | 164 | 2787 | 0.883 | 403.591
Aluminum, Pure | 933 | 237 | 2702 | 0.903 | 578.258
Aluminum, Pure |  | 237 | 2707 | 0.905 | 580.611
Stainless Steel, AISI 304 | 1670 | 14.9 | 7900 | 0.477 | 56.148
Stainless Steel, AISI 304 |  | 13.8 | 8000 | 0.4 | 44.16
Stainless Steel, AISI 316 |  | 13.4 | 8238 | 0.468 | 51.662
Stainless Steel, AISI 316 |  | 13.5 | 8000 | 0.46 | 49.68
Stainless Steel, AISI 347 |  | 14.2 | 7978 | 0.48 | 54.378
Stainless Steel, AISI 347 |  | 15 | 8000 | 0.42 | 50.4
Stainless Steel, AISI 410 |  | 25 | 7700 | 0.46 | 88.55
Steel |  | 50.2
Steel, 0.5% C |  | 54 | 7833 | 0.465 | 196.687
Steel, 1% C |  | 43 | 7801 | 0.473 | 158.665
Steel, 1.5% C |  | 36 | 7753 | 0.486 | 135.646
Steel, AISI 1010 |  | 63.9 | 7832 | 0.434 | 217.202
Steel, AISI 1010 |  | 64 | 7830 | 0.434 | 217.486
Steel, Plain |  | 60.5 | 7854 | 0.434 | 206.222
PLASTICS
Nylon | 653 |  | 1169
Polyester | 680 | 0.2 | 1345 | 1.15 | 0.59
Polyethylene | 573 |  | 955 |  | 0.638
Polyethylene
Polyethylene, Foam
Polyethylene, HD | 653 | 0.43 | 959 | 2 | 0.82
Polyethylene, LD | 650 | 0.38 | 925 | 1.55 | 0.54
Polyethylene, MD | 635 | 0.4 | 929 | 1.7 | 0.63
Polymethylmethacrylate | 453 |  | 1190 |  | 0.339, 0.365
Polymethylmethacrylate | 578
Polymethylmethacrylate
Polypropylene | 640 | 0.15 | 880 | 1.88 | 0.25
Polypropylene | 483 | 0.38 | 900 | 6.3 | 0.367
Polypropylene | 578
Polypropylene
Polystyrene | 693 |  |  |  | 1.17
Polystyrene | 629 | 0.14 | 1045 | 1.25 | 0.18
Polystyrene |  | 0.033
Polystyrene Foam | 649 |  |  |  | 0.58
Polyurethane |  | 0.02
Polyurethane, Flexible | 651
Polyurethane, Rigid | 651 | 0.19 | 1100 | 1.76 | 0.37
Polyvinylchloride | 688 |  |  |  | 1.31
Polyvinylchloride
Rigid Polyurethane Foam | 643 |  |  |  | 0.04
Rigid Polyurethane Foam
Rubber, Hard |  | 0.16 | 1190
Rubber, Soft |  | 0.13 | 1100 | 2.01 | 0.287
SBR | 664 | 0.17 | 1100 | 1.88 | 0.35
Teflon |  | 0.35 | 2200
WOODS
~HARDWOOD~
Ash |  | 0.15-1.3 | 740
Balsa |  | 0.055 | 1740
Balsa |  | 0.05 | 100
Hardwood |  | 0.16 | 720 | 1.255 | 0.145
Mahogany |  | 0.16 | 700
Oak |  | 0.17 | 545 | 2.385 | 0.221
oak |  | 0.1-0.4 | 600 | 2.39
Oven Dry Oak | 574
Red Oak
Victorian Ash
Blackbutt
~SOFTWOOD~
Cypress |  | 0.097 | 465
Douglas Fir
Douglas Fir, Plywood |  | 0.12 | 550 | 1.2 | 0.079
Fir |  | 0.11 | 415 | 2.72 | 0.124
Fir |  | 0.12 | 600 | 2.72 | 0.196
Oven Dry Douglas Fir | 623
particle board |  | 0.14 | 800 | 1.3 | 0.146
pitch pine |  | 0.14 | 450
Softwood |  | 0.12 | 510 | 1.38 | 0.084
Spruce |  | 0.11 | 4410
White Pine |  | 0.11 | 435
Yellow Pine |  | 0.15 | 640 | 2.805 | 0.269
Western Red Cedar
Redwood
Radiata Pine
Douglas Fir
~MISC. WOOD~
Gypsum / Plaster Board |  | 0.17 | 800
Particleboard, HD |  | 0.17 | 1000 | 1.3 | 0.221
Particleboard, LD |  | 0.078 | 590 | 1.3 | 0.06
Plywood |  | 0.12 | 545 | 1.215 | 0.079
Wood |  | 0.12-0.04
MISC.
Acoustic Tile |  | 0.058 | 290 | 1.34 | 0.023
Cotton |  | 0.06 | 80 | 0.13 | 0.001
Fiberglass |  | 0.04
Glass |  | 0.8
Glass, Plate |  | 1.4 | 2225 | 0.835 | 2.601
Glass, Pyrex |  | 1.4 | 2500 | 0.75 | 2.625
Leather |  | 0.159 | 998
Paper |  | 0.18 | 930 | 1.34 | 0.224
Paraffin |  | 0.24 | 900 | 2.89 | 0.624
Refrigerant, R134a |  | 80.3 | 1198 | 1.432 | 137.758
Refrigerant, R22 |  | 82.6 | 1183 | 1.265 | 123.61
Wool Felt |  | 0.04